## Tabelle1
Max |  |  |  |  | Max
bis 1000 nm |  |  | 2.53672e-24 |  | bis 1000 nm | 2.117323e-24
NH fiber ( P2O5 codoped) |  |  |  |  | Al2O3 Fiber
W.L (nm) | Em C.S | W.L (nm) | Abs C.S | rel. Abs. | lambda (nm) | sig abs (m2) |  | sig em (m2) | a (dB/m) | g* (dB/m)
850 | 5.25666e-29 | 850 | 8.104e-26 | 0.03194677 | 910 | 7.655672e-25 | 0.3615731 | 1.965392e-26 | 0.5015439 | 0.01287582
850.86 | 5.60719e-29 | 850.86 | 8.165e-26 | 0.03218723 | 911 | 7.588396e-25 | 0.3583957 | 2.075571e-26 | 0.497 | 0.0135939
851.72 | 9.7046e-29 | 851.72 | 1.3348e-25 | 0.05261913 | 912 | 7.604343e-25 | 0.3591489 | 2.202154e-26 | 0.4979076 | 0.01441899
852.59 | 6.13476e-29 | 852.59 | 7.967e-26 | 0.0314067 | 913 | 7.644513e-25 | 0.3610461 | 2.358011e-26 | 0.5004 | 0.01543523
853.45 | 6.18631e-29 | 853.45 | 7.591e-26 | 0.02992447 | 914 | 7.67107e-25 | 0.3623004 | 2.491695e-26 | 0.502 | 0.01630582
854.31 | 4.13126e-29 | 854.31 | 4.79e-26 | 0.01888265 | 915 | 7.673188e-25 | 0.3624004 | 2.648986e-26 | 0.502 | 0.01733036
855.17 | 7.10008e-29 | 855.17 | 7.78e-26 | 0.03066953 | 916 | 7.656097e-25 | 0.3615932 | 2.816751e-26 | 0.5007434 | 0.01842282
856.03 | 6.96893e-29 | 856.03 | 7.218e-26 | 0.02845407 | 917 | 7.614731e-25 | 0.3596395 | 2.960101e-26 | 0.4979 | 0.01935504
856.9 | 5.95585e-29 | 856.9 | 5.827e-26 | 0.02297061 | 918 | 7.555358e-25 | 0.3568354 | 3.130645e-26 | 0.4938809 | 0.0204645
857.76 | 7.92486e-29 | 857.76 | 7.33e-26 | 0.02889558 | 919 | 7.473586e-25 | 0.3529733 | 3.276902e-26 | 0.4884 | 0.02141461
858.62 | 5.86759e-29 | 858.62 | 5.131e-26 | 0.02022691 | 920 | 7.388417e-25 | 0.3489508 | 3.427603e-26 | 0.4827 | 0.02239322
859.48 | 4.64099e-29 | 859.48 | 3.838e-26 | 0.01512977 | 921 | 7.293126e-25 | 0.3444503 | 3.608516e-26 | 0.4763419 | 0.0235686
860.34 | 5.22054e-29 | 860.34 | 4.083e-26 | 0.01609559 | 922 | 7.190376e-25 | 0.3395975 | 3.760871e-26 | 0.4695 | 0.02455684
861.21 | 6.32219e-29 | 861.21 | 4.673e-26 | 0.01842143 | 923 | 7.067927e-25 | 0.3338143 | 3.933564e-26 | 0.4613758 | 0.02567728
862.07 | 4.77617e-29 | 862.07 | 3.34e-26 | 0.01316661 | 924 | 6.880403e-25 | 0.3249576 | 4.060362e-26 | 0.4490092 | 0.02649757
862.93 | 4.58285e-29 | 862.93 | 3.031e-26 | 0.0119485 | 925 | 6.76409e-25 | 0.3194642 | 4.232158e-26 | 0.4412952 | 0.02761097
863.79 | 5.30423e-29 | 863.79 | 3.32e-26 | 0.01308777 | 926 | 6.619901e-25 | 0.3126542 | 4.390872e-26 | 0.4317672 | 0.02863841
864.66 | 7.15187e-29 | 864.66 | 4.232e-26 | 0.01668296 | 927 | 6.487649e-25 | 0.306408 | 4.561196e-26 | 0.4230226 | 0.02974096
865.52 | 5.90875e-29 | 865.52 | 3.309e-26 | 0.0130444 | 928 | 6.312844e-25 | 0.2981521 | 4.703857e-26 | 0.4115089 | 0.03066255
866.38 | 4.54225e-29 | 866.38 | 2.408e-26 | 0.009492573 | 929 | 6.157404e-25 | 0.2908108 | 4.861943e-26 | 0.4012635 | 0.03168414
867.24 | 5.07699e-29 | 867.24 | 2.547e-26 | 0.01004052 | 930 | 5.967485e-25 | 0.281841 | 4.992668e-26 | 0.3887773 | 0.03252687
868.1 | 5.41551e-29 | 868.1 | 2.572e-26 | 0.01013908 | 931 | 5.835742e-25 | 0.2756188 | 5.172643e-26 | 0.3800871 | 0.03368989
868.97 | 3.01373e-29 | 868.97 | 1.354e-26 | 0.005337601 | 932 | 5.641076e-25 | 0.2664249 | 5.296631e-26 | 0.3673045 | 0.03448769
869.83 | 4.88203e-29 | 869.83 | 2.077e-26 | 0.008187738 | 933 | 5.506543e-25 | 0.260071 | 5.476265e-26 | 0.3584433 | 0.03564724
870.69 | 4.08851e-29 | 870.69 | 1.647e-26 | 0.006492636 | 934 | 5.339772e-25 | 0.2521945 | 5.623962e-26 | 0.347489 | 0.03659829
871.55 | 4.47396e-29 | 871.55 | 1.707e-26 | 0.006729162 | 935 | 5.188679e-25 | 0.2450584 | 5.786785e-26 | 0.3375607 | 0.03764719
872.41 | 8.23517e-29 | 872.41 | 2.976e-26 | 0.01173169 | 936 | 5.040607e-25 | 0.2380651 | 5.952114e-26 | 0.3278345 | 0.03871177
873.28 | 6.43201e-29 | 873.28 | 2.201e-26 | 0.008676559 | 937 | 4.891086e-25 | 0.2310033 | 6.114325e-26 | 0.3180193 | 0.03975546
874.14 | 7.50628e-29 | 874.14 | 2.433e-26 | 0.009591126 | 938 | 4.734135e-25 | 0.2235905 | 6.264492e-26 | 0.3077266 | 0.04072024
875 | 7.45015e-29 | 875 | 2.288e-26 | 0.009019521 | 939 | 4.58744e-25 | 0.2166622 | 6.424882e-26 | 0.2981062 | 0.04175089
875.86 | 5.87249e-29 | 875.86 | 1.709e-26 | 0.006737046 | 940 | 4.425574e-25 | 0.2090174 | 6.559358e-26 | 0.2875055 | 0.04261258
876.72 | 7.5942e-29 | 876.72 | 2.094e-26 | 0.008254754 | 941 | 4.336639e-25 | 0.204817 | 6.801265e-26 | 0.2816472 | 0.04417148
877.59 | 8.57709e-29 | 877.59 | 2.24e-26 | 0.008830301 | 942 | 4.155022e-25 | 0.1962394 | 6.894494e-26 | 0.2697747 | 0.04476414
878.45 | 1.10886e-28 | 878.45 | 2.745e-26 | 0.01082106 | 943 | 4.006224e-25 | 0.1892117 | 7.032423e-26 | 0.260039 | 0.04564658
879.31 | 1.20497e-28 | 879.31 | 2.828e-26 | 0.01114825 | 944 | 3.89682e-25 | 0.1840446 | 7.235508e-26 | 0.2528651 | 0.04695129
880.17 | 1.08619e-28 | 880.17 | 2.417e-26 | 0.009528052 | 945 | 3.793076e-25 | 0.1791449 | 7.44882e-26 | 0.2460624 | 0.04832158
881.03 | 1.00717e-28 | 881.03 | 2.125e-26 | 0.008376959 | 946 | 3.717555e-25 | 0.1755781 | 7.720389e-26 | 0.2410938 | 0.05006886
881.9 | 1.54245e-28 | 881.9 | 3.084e-26 | 0.01215743 | 947 | 3.609982e-25 | 0.1704975 | 7.927228e-26 | 0.2340499 | 0.05139545
882.76 | 1.69111e-28 | 882.76 | 3.206e-26 | 0.01263837 | 948 | 3.543174e-25 | 0.1673421 | 8.226065e-26 | 0.2296521 | 0.05331753
883.62 | 1.50865e-28 | 883.62 | 2.713e-26 | 0.01069491 | 949 | 3.455597e-25 | 0.1632059 | 8.481158e-26 | 0.223911 | 0.05495503
884.48 | 1.63394e-28 | 884.48 | 2.787e-26 | 0.01098663 | 950 | 3.408862e-25 | 0.1609986 | 8.843478e-26 | 0.2208187 | 0.05728615
885.34 | 1.69622e-28 | 885.34 | 2.745e-26 | 0.01082106 | 951 | 3.390443e-25 | 0.1601288 | 9.296109e-26 | 0.219562 | 0.06020074
886.21 | 2.12141e-28 | 886.21 | 3.255e-26 | 0.01283153 | 952 | 3.390285e-25 | 0.1601213 | 9.82339e-26 | 0.219488 | 0.06359689
887.07 | 2.00457e-28 | 887.07 | 2.918e-26 | 0.01150304 | 953 | 3.377456e-25 | 0.1595154 | 1.034059e-25 | 0.2185939 | 0.06692577
887.93 | 2.55546e-28 | 887.93 | 3.53e-26 | 0.01391561 | 954 | 3.38138e-25 | 0.1597007 | 1.093778e-25 | 0.2187841 | 0.07077032
888.79 | 3.04618e-28 | 888.79 | 3.994e-26 | 0.01574474 | 955 | 3.416043e-25 | 0.1613378 | 1.167317e-25 | 0.2209625 | 0.07550642
889.66 | 3.28881e-28 | 889.66 | 4.09e-26 | 0.01612318 | 956 | 3.424212e-25 | 0.1617236 | 1.235965e-25 | 0.2214262 | 0.0799235
890.52 | 3.83858e-28 | 890.52 | 4.531e-26 | 0.01786165 | 957 | 3.425126e-25 | 0.1617668 | 1.305727e-25 | 0.2214206 | 0.08441
891.38 | 4.18922e-28 | 891.38 | 4.695e-26 | 0.01850815 | 958 | 3.4585e-25 | 0.1633431 | 1.392338e-25 | 0.2235127 | 0.0899827
892.24 | 5.36451e-28 | 892.24 | 5.708e-26 | 0.0225015 | 959 | 3.507703e-25 | 0.1656668 | 1.491115e-25 | 0.226626 | 0.09633812
893.1 | 5.85465e-28 | 893.1 | 5.915e-26 | 0.02331751 | 960 | 3.503452e-25 | 0.1654661 | 1.572414e-25 | 0.226285 | 0.1015608
893.97 | 6.60891e-28 | 893.97 | 6.337e-26 | 0.02498108 | 961 | 3.573188e-25 | 0.1687597 | 1.693011e-25 | 0.2307213 | 0.109318
894.83 | 7.31786e-28 | 894.83 | 6.663e-26 | 0.0262662 | 962 | 3.631431e-25 | 0.1715105 | 1.816209e-25 | 0.2344131 | 0.1172384
895.69 | 8.4783e-28 | 895.69 | 7.333e-26 | 0.02890741 | 963 | 3.732043e-25 | 0.1762623 | 1.970018e-25 | 0.2408368 | 0.1271295
896.55 | 9.70228e-28 | 896.55 | 7.971e-26 | 0.03142247 | 964 | 3.86678e-25 | 0.1826259 | 2.154071e-25 | 0.249458 | 0.1389658
897.41 | 1.08e-27 | 897.41 | 8.433e-26 | 0.03324372 | 965 | 4.127289e-25 | 0.1949296 | 2.426129e-25 | 0.2661856 | 0.1564709
898.28 | 1.27e-27 | 898.28 | 9.384e-26 | 0.03699265 | 966 | 4.53581e-25 | 0.2142238 | 2.813156e-25 | 0.2924462 | 0.1813782
899.14 | 1.45e-27 | 899.14 | 1.018e-25 | 0.04013056 | 967 | 5.11647e-25 | 0.241648 | 3.347737e-25 | 0.3297865 | 0.2157813
900 | 1.63e-27 | 900 | 1.0904e-25 | 0.04298464 | 968 | 6.009106e-25 | 0.2838067 | 4.147484e-25 | 0.3872072 | 0.2672504
900.86 | 1.86e-27 | 900.86 | 1.1816e-25 | 0.04657984 | 969 | 7.304467e-25 | 0.3449859 | 5.317523e-25 | 0.4705363 | 0.3425421
901.72 | 2.11e-27 | 901.72 | 1.2757e-25 | 0.05028935 | 970 | 9.155496e-25 | 0.432409 | 7.029122e-25 | 0.5895997 | 0.4526645
902.59 | 2.34e-27 | 902.59 | 1.3442e-25 | 0.05298969 | 971 | 1.141409e-24 | 0.5390812 | 9.240836e-25 | 0.7348309 | 0.5949183
903.45 | 2.63e-27 | 903.45 | 1.4375e-25 | 0.05666767 | 972 | 1.417417e-24 | 0.6694382 | 1.20996e-24 | 0.9122506 | 0.7787308
904.31 | 2.95e-27 | 904.31 | 1.5299e-25 | 0.06031016 | 973 | 1.717669e-24 | 0.8112457 | 1.545855e-24 | 1.105163 | 0.9946164
905.17 | 3.32e-27 | 905.17 | 1.6399e-25 | 0.06464647 | 974 | 1.986702e-24 | 0.9383083 | 1.884824e-24 | 1.277879 | 1.212349
906.03 | 3.71e-27 | 906.03 | 1.7423e-25 | 0.06868318 | 975 | 2.117323e-24 | 1 | 2.117323e-24 | 1.361489 | 1.361489
906.9 | 4.11e-27 | 906.9 | 1.8328e-25 | 0.07225078 | 976 | 2.049503e-24 | 0.9679688 | 2.160049e-24 | 1.317483 | 1.388546
907.76 | 4.6e-27 | 907.76 | 1.952e-25 | 0.07694976 | 977 | 1.806037e-24 | 0.8529812 | 2.005903e-24 | 1.160627 | 1.289069
908.62 | 5.12e-27 | 908.62 | 2.064e-25 | 0.08136491 | 978 | 1.502943e-24 | 0.7098315 | 1.758926e-24 | 0.9655573 | 1.130012
909.48 | 5.55e-27 | 909.48 | 2.1288e-25 | 0.08391939 | 979 | 1.197142e-24 | 0.5654037 | 1.476136e-24 | 0.768866 | 0.9480499
910.34 | 6.04e-27 | 910.34 | 2.2058e-25 | 0.08695481 | 980 | 9.381532e-25 | 0.4430845 | 1.218662e-24 | 0.6023483 | 0.7824512
911.21 | 6.61e-27 | 911.21 | 2.2947e-25 | 0.09045933 | 981 | 7.318428e-25 | 0.3456453 | 1.001406e-24 | 0.4697433 | 0.6427664
912.07 | 7.1e-27 | 912.07 | 2.3452e-25 | 0.09245009 | 982 | 5.756565e-25 | 0.2718794 | 8.296462e-25 | 0.3693814 | 0.5323588
912.93 | 7.56e-27 | 912.93 | 2.3753e-25 | 0.09363666 | 983 | 4.465469e-25 | 0.2109016 | 6.777784e-25 | 0.2864489 | 0.4347782
913.79 | 8e-27 | 913.79 | 2.3942e-25 | 0.09438172 | 984 | 3.531504e-25 | 0.1667909 | 5.644502e-25 | 0.2264687 | 0.3619713
914.66 | 8.44e-27 | 914.66 | 2.4025e-25 | 0.09470892 | 985 | 2.89145e-25 | 0.1365616 | 4.866105e-25 | 0.185367 | 0.3119595
915.52 | 8.94e-27 | 915.52 | 2.4227e-25 | 0.09550522 | 986 | 2.534742e-25 | 0.1197144 | 4.491112e-25 | 0.1624495 | 0.2878317
916.38 | 9.23e-27 | 916.38 | 2.3815e-25 | 0.09388107 | 987 | 2.276499e-25 | 0.1075178 | 4.136122e-25 | 0.1458545 | 0.265
917.24 | 9.65e-27 | 917.24 | 2.3692e-25 | 0.0933962 | 988 | 1.989935e-25 | 0.09398353 | 3.803269e-25 | 0.1274557 | 0.2436
918.1 | 9.97e-27 | 918.1 | 2.3302e-25 | 0.09185878 | 989 | 1.743974e-25 | 0.08236691 | 3.603728e-25 | 0.1116677 | 0.2307489
918.97 | 1.02e-26 | 918.97 | 2.2692e-25 | 0.0894541 | 990 | 1.640464e-25 | 0.0774782 | 3.567407e-25 | 0.1050078 | 0.2283535
919.83 | 1.058e-26 | 919.83 | 2.2428e-25 | 0.08841338 | 991 | 1.535886e-25 | 0.07253905 | 3.514587e-25 | 0.09828363 | 0.2249036
920.69 | 1.086e-26 | 920.69 | 2.1909e-25 | 0.08636744 | 992 | 1.457624e-25 | 0.06884275 | 3.5095e-25 | 0.09324692 | 0.2245093
921.55 | 1.124e-26 | 921.55 | 2.1604e-25 | 0.0851651 | 993 | 1.385935e-25 | 0.06545693 | 3.510613e-25 | 0.08863367 | 0.2245116
922.41 | 1.161e-26 | 922.41 | 2.1254e-25 | 0.08378536 | 994 | 1.326549e-25 | 0.06265219 | 3.534755e-25 | 0.08480978 | 0.2259862
923.28 | 1.204e-26 | 923.28 | 2.0996e-25 | 0.0827683 | 995 | 1.274382e-25 | 0.06018833 | 3.571799e-25 | 0.08144951 | 0.2282843
924.14 | 1.258e-26 | 924.14 | 2.0901e-25 | 0.0823938 | 996 | 1.233282e-25 | 0.05824721 | 3.635443e-25 | 0.07879842 | 0.2322804
925 | 1.321e-26 | 925 | 2.0904e-25 | 0.08240563 | 997 | 1.191465e-25 | 0.05627222 | 3.693514e-25 | 0.07610313 | 0.235918
925.86 | 1.38e-26 | 925.86 | 2.0814e-25 | 0.08205084 | 998 | 1.157623e-25 | 0.05467387 | 3.773509e-25 | 0.07391868 | 0.2409531
926.72 | 1.455e-26 | 926.72 | 2.0915e-25 | 0.08244899 | 999 | 1.128875e-25 | 0.05331613 | 3.869013e-25 | 0.07206074 | 0.2469751
927.59 | 1.527e-26 | 927.59 | 2.0913e-25 | 0.08244111 | 1000 | 1.107265e-25 | 0.0522955 | 3.989684e-25 | 0.0706594 | 0.2545991
928.45 | 1.614e-26 | 928.45 | 2.1065e-25 | 0.0830403 | 1001 | 1.08399e-25 | 0.05119622 | 4.105832e-25 | 0.06915267 | 0.2619299
929.31 | 1.713e-26 | 929.31 | 2.1321e-25 | 0.08404948 | 1002 | 1.063602e-25 | 0.05023332 | 4.234488e-25 | 0.06783098 | 0.2700536
930.17 | 1.798e-26 | 930.17 | 2.1336e-25 | 0.08410861 | 1003 | 1.045049e-25 | 0.0493571 | 4.372818e-25 | 0.0666271 | 0.2787889
931.03 | 1.9e-26 | 931.03 | 2.1497e-25 | 0.08474329 | 1004 | 1.026775e-25 | 0.04849401 | 4.515017e-25 | 0.06544164 | 0.2877652
931.9 | 2.004e-26 | 931.9 | 2.1604e-25 | 0.0851651 | 1005 | 1.013409e-25 | 0.04786273 | 4.682583e-25 | 0.06456962 | 0.2983521
932.76 | 2.118e-26 | 932.76 | 2.1771e-25 | 0.08582343 | 1006 | 9.972174e-26 | 0.04709802 | 4.84133e-25 | 0.06351816 | 0.3083704
933.62 | 2.233e-26 | 933.62 | 2.1895e-25 | 0.08631225 | 1007 | 9.88892e-26 | 0.04670482 | 5.043766e-25 | 0.06296819 | 0.3211643
934.48 | 2.349e-26 | 934.48 | 2.1965e-25 | 0.08658819 | 1008 | 9.722513e-26 | 0.04591889 | 5.209228e-25 | 0.06188922 | 0.3315964
935.34 | 2.483e-26 | 935.34 | 2.2144e-25 | 0.08729383 | 1009 | 9.610765e-26 | 0.04539111 | 5.408778e-25 | 0.06115871 | 0.344191
936.21 | 2.63e-26 | 936.21 | 2.2363e-25 | 0.08815715 | 1010 | 9.458229e-26 | 0.04467069 | 5.590558e-25 | 0.06016917 | 0.3556471
937.07 | 2.754e-26 | 937.07 | 2.2341e-25 | 0.08807042 | 1011 | 9.312159e-26 | 0.04398081 | 5.780397e-25 | 0.05922133 | 0.3676084
937.93 | 2.93e-26 | 937.93 | 2.2684e-25 | 0.08942256 | 1012 | 9.193535e-26 | 0.04342055 | 5.992523e-25 | 0.05844854 | 0.3809789
938.79 | 3.089e-26 | 938.79 | 2.282e-25 | 0.08995869 | 1013 | 9.031066e-26 | 0.04265322 | 6.180794e-25 | 0.05739756 | 0.3928246
939.66 | 3.265e-26 | 939.66 | 2.3003e-25 | 0.09068009 | 1014 | 8.813592e-26 | 0.0416261 | 6.33278e-25 | 0.05599772 | 0.4023573
940.52 | 3.451e-26 | 940.52 | 2.3201e-25 | 0.09146063 | 1015 | 8.624378e-26 | 0.04073246 | 6.505249e-25 | 0.05477824 | 0.4131847
941.38 | 3.613e-26 | 941.38 | 2.3187e-25 | 0.09140544 | 1016 | 8.432832e-26 | 0.0398278 | 6.676712e-25 | 0.05354469 | 0.4239412
942.24 | 3.818e-26 | 942.24 | 2.3388e-25 | 0.0921978 | 1017 | 8.176272e-26 | 0.03861608 | 6.79448e-25 | 0.05189922 | 0.4312824
943.1 | 4.007e-26 | 943.1 | 2.3433e-25 | 0.09237519 | 1018 | 7.877185e-26 | 0.0372035 | 6.869772e-25 | 0.0499849 | 0.4359234
943.97 | 4.206e-26 | 943.97 | 2.3466e-25 | 0.09250528 | 1019 | 7.597221e-26 | 0.03588125 | 6.952729e-25 | 0.04819308 | 0.4410474
944.83 | 4.404e-26 | 944.83 | 2.3459e-25 | 0.09247769 | 1020 | 7.338572e-26 | 0.03465967 | 7.046936e-25 | 0.04653754 | 0.4468813
945.69 | 4.59e-26 | 945.69 | 2.3348e-25 | 0.09204011 | 1021 | 7.004515e-26 | 0.03308193 | 7.077867e-25 | 0.04440499 | 0.4487
946.55 | 4.828e-26 | 946.55 | 2.3452e-25 | 0.09245009 | 1022 | 6.723504e-26 | 0.03175473 | 7.106213e-25 | 0.04260994 | 0.4503535
947.41 | 5.044e-26 | 947.41 | 2.3396e-25 | 0.09222934 | 1023 | 6.445126e-26 | 0.03043997 | 7.145618e-25 | 0.0408327 | 0.4527062
948.28 | 5.245e-26 | 948.28 | 2.334e-25 | 0.09200858 | 1024 | 6.11366e-26 | 0.02887448 | 7.166749e-25 | 0.03872035 | 0.4539
949.14 | 5.446e-26 | 949.14 | 2.3284e-25 | 0.09178782 | 1025 | 5.846541e-26 | 0.02761289 | 7.169043e-25 | 0.03701673 | 0.4539
950 | 5.647e-26 | 950 | 2.3228e-25 | 0.09156706 | 1026 | 5.565979e-26 | 0.02628781 | 7.142901e-25 | 0.03522909 | 0.4521
950.86 | 5.848e-26 | 950.86 | 2.3172e-25 | 0.09134631 | 1027 | 5.307852e-26 | 0.02506869 | 7.118461e-25 | 0.03358454 | 0.4504086
951.72 | 6.049e-26 | 951.72 | 2.3116e-25 | 0.09112555 | 1028 | 4.986736e-26 | 0.02355207 | 7.05263e-25 | 0.0315426 | 0.4461
952.59 | 6.25e-26 | 952.59 | 2.306e-25 | 0.09090479 | 1029 | 4.724476e-26 | 0.02231344 | 7.015362e-25 | 0.02987411 | 0.4436
953.45 | 6.25e-26 | 953.45 | 2.3004e-25 | 0.09068403 | 1030 | 4.445179e-26 | 0.02099433 | 6.908466e-25 | 0.028099 | 0.4367
954.31 | 6.758e-26 | 954.31 | 2.3008e-25 | 0.0906998 | 1031 | 4.223669e-26 | 0.01994816 | 6.841868e-25 | 0.02669018 | 0.4323508
955.17 | 7.107e-26 | 955.17 | 2.2833e-25 | 0.09000993 | 1032 | 3.945991e-26 | 0.0186367 | 6.73563e-25 | 0.02492743 | 0.4255
956.03 | 7.557e-26 | 956.03 | 2.2918e-25 | 0.09034501 | 1033 | 3.722998e-26 | 0.01758351 | 6.624424e-25 | 0.02351114 | 0.4183397
956.9 | 8.1e-26 | 956.9 | 2.3188e-25 | 0.09140938 | 1034 | 3.463772e-26 | 0.0163592 | 6.494467e-25 | 0.02186702 | 0.41
957.76 | 8.574e-26 | 957.76 | 2.3213e-25 | 0.09150793 | 1035 | 3.253915e-26 | 0.01536806 | 6.357327e-25 | 0.02053552 | 0.4012122
958.62 | 9.123e-26 | 958.62 | 2.3372e-25 | 0.09213473 | 1036 | 3.084337e-26 | 0.01456715 | 6.267265e-25 | 0.019459 | 0.3954
959.48 | 9.726e-26 | 959.48 | 2.36e-25 | 0.09303352 | 1037 | 2.856172e-26 | 0.01348954 | 6.147214e-25 | 0.01801365 | 0.3877
960.34 | 1.042e-25 | 960.34 | 2.3966e-25 | 0.09447633 | 1038 | 2.685566e-26 | 0.01268378 | 6.032957e-25 | 0.01693215 | 0.3803701
961.21 | 1.1125e-25 | 961.21 | 2.4257e-25 | 0.09562348 | 1039 | 2.522634e-26 | 0.01191426 | 5.891017e-25 | 0.0158997 | 0.3713
962.07 | 1.1901e-25 | 962.07 | 2.4636e-25 | 0.09711754 | 1040 | 2.326983e-26 | 0.01099021 | 5.770732e-25 | 0.01466176 | 0.3636
962.93 | 1.2893e-25 | 962.93 | 2.5371e-25 | 0.100015 | 1041 | 2.189982e-26 | 0.01034316 | 5.652121e-25 | 0.01379404 | 0.3560103
963.79 | 1.3809e-25 | 963.79 | 2.584e-25 | 0.1018638 | 1042 | 2.046631e-26 | 0.009666126 | 5.53128e-25 | 0.01288691 | 0.3482849
964.66 | 1.5056e-25 | 964.66 | 2.6816e-25 | 0.1057113 | 1043 | 1.926222e-26 | 0.009097437 | 5.45091e-25 | 0.01212476 | 0.3431119
965.52 | 1.6699e-25 | 965.52 | 2.8376e-25 | 0.111861 | 1044 | 1.811356e-26 | 0.008554932 | 5.326963e-25 | 0.01139799 | 0.3352
966.38 | 1.8359e-25 | 966.38 | 2.9772e-25 | 0.1173642 | 1045 | 1.661973e-26 | 0.007849408 | 5.206304e-25 | 0.01045456 | 0.3275
967.24 | 2.1158e-25 | 967.24 | 3.2858e-25 | 0.1295295 | 1046 | 1.568959e-26 | 0.007410107 | 5.094192e-25 | 0.009866216 | 0.3203423
968.1 | 2.5519e-25 | 968.1 | 3.8069e-25 | 0.1500717 | 1047 | 1.480304e-26 | 0.006991396 | 5.030822e-25 | 0.009305656 | 0.3162532
968.97 | 3.1388e-25 | 968.97 | 4.5005e-25 | 0.1774141 | 1048 | 1.393247e-26 | 0.006580228 | 4.955671e-25 | 0.008755499 | 0.3114263
969.83 | 4.221e-25 | 969.83 | 5.841e-25 | 0.230258 | 1049 | 1.307811e-26 | 0.006176717 | 4.868195e-25 | 0.008215885 | 0.3058281
970.69 | 5.4944e-25 | 970.69 | 7.3208e-25 | 0.2885931 | 1050 | 1.246107e-26 | 0.005885296 | 4.780663e-25 | 0.007825667 | 0.30023
971.55 | 7.1345e-25 | 971.55 | 9.1458e-25 | 0.3605364 | 1051 | 1.158532e-26 | 0.005471681 | 4.667082e-25 | 0.007273277 | 0.293
972.41 | 8.6368e-25 | 972.41 | 1.06271e-24 | 0.4189307 | 1052 | 1.110692e-26 | 0.005245737 | 4.553427e-25 | 0.006970629 | 0.28577
973.28 | 1.01095e-24 | 973.28 | 1.1923e-24 | 0.4700164 | 1053 | 1.042269e-26 | 0.004922578 | 4.439699e-25 | 0.006539039 | 0.2785401
974.14 | 1.32946e-24 | 974.14 | 1.50722e-24 | 0.594161 | 1054 | 1.005218e-26 | 0.004747591 | 4.325896e-25 | 0.006304496 | 0.2713101
975 | 1.95277e-24 | 975 | 2.13033e-24 | 0.8397971 | 1055 | 9.59204e-27 | 0.004530267 | 4.212019e-25 | 0.006013903 | 0.2640801
975.86 | 2.3568e-24 | 975.86 | 2.46558e-24 | 0.9719559 | 1056 | 9.018558e-27 | 0.004259415 | 4.098067e-25 | 0.005652465 | 0.2568501
976.72 | 2.53214e-24 | 976.72 | 2.53672e-24 | 1 | 1057 | 8.519581e-27 | 0.004023751 | 3.984041e-25 | 0.005337946 | 0.2496202
977.59 | 2.46514e-24 | 977.59 | 2.39312e-24 | 0.9433915 | 1058 | 8.496632e-27 | 0.004012912 | 3.86994e-25 | 0.005321789 | 0.2423902
978.45 | 2.26335e-24 | 978.45 | 2.10442e-24 | 0.8295831 | 1059 | 7.730704e-27 | 0.003651168 | 3.755764e-25 | 0.004840438 | 0.2351602
979.31 | 1.74445e-24 | 979.31 | 1.55356e-24 | 0.6124286 | 1060 | 7.529405e-27 | 0.003556096 | 3.620259e-25 | 0.00471282 | 0.2266
980.17 | 1.20383e-24 | 980.17 | 1.02697e-24 | 0.4048417 | 1061 | 7.515137e-27 | 0.003549357 | 3.515993e-25 | 0.004702313 | 0.22
981.03 | 6.3164e-25 | 981.03 | 5.162e-25 | 0.2034911 | 1062 | 7.058372e-27 | 0.00333363 | 3.421251e-25 | 0.004415027 | 0.214
981.9 | 4.2795e-25 | 981.9 | 3.349e-25 | 0.1320209 | 1063 | 6.90917e-27 | 0.003263163 | 3.368204e-25 | 0.004320249 | 0.2106111
982.76 | 3.6333e-25 | 982.76 | 2.7242e-25 | 0.1073906 | 1064 | 6.768301e-27 | 0.003196631 | 3.315123e-25 | 0.00423074 | 0.2072222
983.62 | 3.4056e-25 | 983.62 | 2.4468e-25 | 0.09645527 | 1065 | 6.225662e-27 | 0.002940345 | 3.262007e-25 | 0.003890235 | 0.2038333
984.48 | 3.2591e-25 | 984.48 | 2.2438e-25 | 0.08845281 | 1066 | 6.110277e-27 | 0.00288585 | 3.208856e-25 | 0.003816847 | 0.2004444
985.34 | 3.1404e-25 | 985.34 | 2.072e-25 | 0.08168028 | 1067 | 6.126388e-27 | 0.002893459 | 3.15567e-25 | 0.003825618 | 0.1970556
986.21 | 3.0472e-25 | 986.21 | 1.926e-25 | 0.07592482 | 1068 | 5.837994e-27 | 0.002757252 | 3.10245e-25 | 0.003644297 | 0.1936667
987.07 | 2.984e-25 | 987.07 | 1.8077e-25 | 0.07126131 | 1069 | 5.579264e-27 | 0.002635056 | 3.049194e-25 | 0.003481609 | 0.1902778
987.93 | 2.9491e-25 | 987.93 | 1.7125e-25 | 0.06750844 | 1070 | 5.490853e-27 | 0.002593299 | 2.995903e-25 | 0.003425276 | 0.1868889
988.79 | 2.9348e-25 | 988.79 | 1.6337e-25 | 0.06440206 | 1071 | 5.148402e-27 | 0.002431562 | 2.942577e-25 | 0.003210559 | 0.1835
989.66 | 2.9207e-25 | 989.66 | 1.5579e-25 | 0.06141395 | 1072 | 5.128263e-27 | 0.00242205 | 2.889215e-25 | 0.003196914 | 0.1801111
990.52 | 2.9334e-25 | 990.52 | 1.5002e-25 | 0.05913936 | 1073 | 4.982849e-27 | 0.002353372 | 2.835819e-25 | 0.003105206 | 0.1767222
991.38 | 2.9734e-25 | 991.38 | 1.458e-25 | 0.0574758 | 1074 | 4.697893e-27 | 0.002218789 | 2.782386e-25 | 0.00292663 | 0.1733333
992.24 | 3.014e-25 | 992.24 | 1.4172e-25 | 0.05586742 | 1075 | 4.544902e-27 | 0.002146532 | 2.728919e-25 | 0.002830355 | 0.1699444
993.1 | 3.0763e-25 | 993.1 | 1.3871e-25 | 0.05468085 | 1076 | 4.53354e-27 | 0.002141166 | 2.675415e-25 | 0.002822315 | 0.1665556
993.97 | 3.1327e-25 | 993.97 | 1.3541e-25 | 0.05337996 | 1077 | 4.115676e-27 | 0.001943811 | 2.621876e-25 | 0.0025613 | 0.1631667
994.83 | 3.1974e-25 | 994.83 | 1.3255e-25 | 0.05225252 | 1078 | 4.116034e-27 | 0.00194398 | 2.568301e-25 | 0.002560645 | 0.1597778
995.69 | 3.256e-25 | 995.69 | 1.2947e-25 | 0.05103835 | 1079 | 4.108891e-27 | 0.001940607 | 2.51469e-25 | 0.002555325 | 0.1563889
996.55 | 3.3155e-25 | 996.55 | 1.2647e-25 | 0.04985572 | 1080 | 3.684126e-27 | 0.001739992 | 2.461043e-25 | 0.002290376 | 0.153
997.41 | 3.3762e-25 | 997.41 | 1.2354e-25 | 0.04870068 | 1081 | 3.819968e-27 | 0.00180415 | 2.40736e-25 | 0.00237401 | 0.1496111
998.28 | 3.4381e-25 | 998.28 | 1.2064e-25 | 0.04755748 | 1082 | 3.618265e-27 | 0.001708887 | 2.35364e-25 | 0.002247883 | 0.1462222
999.14 | 3.4929e-25 | 999.14 | 1.1759e-25 | 0.04635514 | 1083 | 3.363069e-27 | 0.001588359 | 2.299885e-25 | 0.002088619 | 0.1428333
1000 | 3.5486e-25 | 1000 | 1.1463e-25 | 0.04518827 | 1084 | 3.399926e-27 | 0.001605766 | 2.246093e-25 | 0.00211078 | 0.1394444
1000.86 | 3.5804e-25 | 1000.86 | 1.1099e-25 | 0.04375335 | 1085 | 3.399017e-27 | 0.001605337 | 2.192264e-25 | 0.002109486 | 0.1360556
1001.72 | 3.5875e-25 | 1001.72 | 1.0672e-25 | 0.04207007 | 1086 | 3.350375e-27 | 0.001582364 | 2.138399e-25 | 0.002078579 | 0.1326667
1002.59 | 3.6031e-25 | 1002.59 | 1.0282e-25 | 0.04053266 | 1087 | 3.304853e-27 | 0.001560864 | 2.084498e-25 | 0.002049626 | 0.1292778
1003.45 | 3.6103e-25 | 1003.45 | 9.888e-26 | 0.03897947 | 1088 | 3.268033e-27 | 0.001543474 | 2.03056e-25 | 0.002026087 | 0.1258889
1004.31 | 3.6258e-25 | 1004.31 | 9.532e-26 | 0.03757608 | 1089 | 3.227917e-27 | 0.001524527 | 1.976584e-25 | 0.002000521 | 0.1225
1005.17 | 3.6329e-25 | 1005.17 | 9.168e-26 | 0.03614116 | 1090 | 3.3577e-27 | 0.001585823 | 1.922572e-25 | 0.002080231 | 0.1191111
1006.03 | 3.6401e-25 | 1006.03 | 8.819e-26 | 0.03476537 | 1091 | 3.33887e-27 | 0.00157693 | 1.868523e-25 | 0.002067844 | 0.1157222
1006.9 | 3.6307e-25 | 1006.9 | 8.441e-26 | 0.03327525 | 1092 | 3.203116e-27 | 0.001512814 | 1.814437e-25 | 0.001983076 | 0.1123333
1007.76 | 3.6295e-25 | 1007.76 | 8.102e-26 | 0.03193888 | 1093 | 3.056429e-27 | 0.001443535 | 1.760314e-25 | 0.0018916 | 0.1089444
1008.62 | 3.6199e-25 | 1008.62 | 7.759e-26 | 0.03058674 | 1094 | 3.096843e-27 | 0.001462622 | 1.706153e-25 | 0.001915941 | 0.1055556
1009.48 | 3.602e-25 | 1009.48 | 7.414e-26 | 0.02922672 | 1095 | 2.741934e-27 | 0.001295 | 1.651955e-25 | 0.001695774 | 0.1021667
1010.34 | 3.576e-25 | 1010.34 | 7.068e-26 | 0.02786275 | 1096 | 2.760964e-27 | 0.001303988 | 1.59772e-25 | 0.001706944 | 0.09877778
1011.21 | 3.5585e-25 | 1011.21 | 6.752e-26 | 0.02661705 | 1097 | 2.679568e-27 | 0.001265545 | 1.543447e-25 | 0.001656041 | 0.09538889
1012.07 | 3.5328e-25 | 1012.07 | 6.438e-26 | 0.02537923 | 1098 | 2.491762e-27 | 0.001176845 | 1.489136e-25 | 0.00153943 | 0.092
1012.93 | 3.4911e-25 | 1012.93 | 6.111e-26 | 0.02409016 | 1099 | 2.559608e-27 | 0.001208888 | 1.434787e-25 | 0.00158079 | 0.08861111
1013.79 | 3.4658e-25 | 1013.79 | 5.828e-26 | 0.02297455 | 1100 | 2.352682e-27 | 0.001111159 | 1.380401e-25 | 0.001452482 | 0.08522222
1014.66 | 3.4329e-25 | 1014.66 | 5.543e-26 | 0.02185105
1015.52 | 3.4002e-25 | 1015.52 | 5.274e-26 | 0.02079063
1016.38 | 3.36e-25 | 1016.38 | 5.008e-26 | 0.01974203
1017.24 | 3.3203e-25 | 1017.24 | 4.755e-26 | 0.01874468
1018.1 | 3.281e-25 | 1018.1 | 4.515e-26 | 0.01779857
1018.97 | 3.2349e-25 | 1018.97 | 4.276e-26 | 0.01685641
1019.83 | 3.182e-25 | 1019.83 | 4.042e-26 | 0.01593396
1020.69 | 3.1371e-25 | 1020.69 | 3.83e-26 | 0.01509824
1021.55 | 3.0857e-25 | 1021.55 | 3.621e-26 | 0.01427434
1022.41 | 3.0352e-25 | 1022.41 | 3.424e-26 | 0.01349775
1023.28 | 2.9856e-25 | 1023.28 | 3.236e-26 | 0.01275663
1024.14 | 2.9164e-25 | 1024.14 | 3.039e-26 | 0.01198004
1025 | 2.8489e-25 | 1025 | 2.854e-26 | 0.01125075
1025.86 | 2.7957e-25 | 1025.86 | 2.693e-26 | 0.01061607
1026.72 | 2.731e-25 | 1026.72 | 2.53e-26 | 0.009973509
1027.59 | 2.6678e-25 | 1027.59 | 2.375e-26 | 0.009362484
1028.45 | 2.606e-25 | 1028.45 | 2.231e-26 | 0.008794822
1029.31 | 2.5281e-25 | 1029.31 | 2.082e-26 | 0.008207449
1030.17 | 2.4638e-25 | 1030.17 | 1.951e-26 | 0.007691034
1031.03 | 2.3956e-25 | 1031.03 | 1.825e-26 | 0.00719433
1031.9 | 2.3348e-25 | 1031.9 | 1.71e-26 | 0.006740988
1032.76 | 2.2702e-25 | 1032.76 | 1.6e-26 | 0.006307358
1033.62 | 2.1972e-25 | 1033.62 | 1.49e-26 | 0.005873727
1034.48 | 2.1412e-25 | 1034.48 | 1.397e-26 | 0.005507112
1035.34 | 2.0724e-25 | 1035.34 | 1.301e-26 | 0.00512867
1036.21 | 2.0105e-25 | 1036.21 | 1.214e-26 | 0.004785708
1037.07 | 1.9593e-25 | 1037.07 | 1.138e-26 | 0.004486108
1037.93 | 1.8962e-25 | 1037.93 | 1.06e-26 | 0.004178624
1038.79 | 1.8437e-25 | 1038.79 | 9.92e-27 | 0.003910562
1039.66 | 1.7886e-25 | 1039.66 | 9.26e-27 | 0.003650383
1040.52 | 1.7431e-25 | 1040.52 | 8.69e-27 | 0.003425684
1041.38 | 1.6986e-25 | 1041.38 | 8.15e-27 | 0.00321281
1042.24 | 1.663e-25 | 1042.24 | 7.68e-27 | 0.003027532
1043.1 | 1.6206e-25 | 1043.1 | 7.2e-27 | 0.002838311
1043.97 | 1.5904e-25 | 1043.97 | 6.8e-27 | 0.002680627
1044.83 | 1.557e-25 | 1044.83 | 6.41e-27 | 0.002526885
1045.69 | 1.5314e-25 | 1045.69 | 6.07e-27 | 0.002392854
1046.55 | 1.5026e-25 | 1046.55 | 5.74e-27 | 0.002262765
1047.41 | 1.4847e-25 | 1047.41 | 5.46e-27 | 0.002152386
1048.28 | 1.4671e-25 | 1048.28 | 5.2e-27 | 0.002049891
1049.14 | 1.4428e-25 | 1049.14 | 4.92e-27 | 0.001939512
1050 | 1.4224e-25 | 1050 | 4.67e-27 | 0.00184096
1050.86 | 1.4151e-25 | 1050.86 | 4.48e-27 | 0.00176606
1051.72 | 1.395e-25 | 1051.72 | 4.25e-27 | 0.001675392
1052.59 | 1.3815e-25 | 1052.59 | 4.06e-27 | 0.001600492
1053.45 | 1.3713e-25 | 1053.45 | 3.88e-27 | 0.001529534
1054.31 | 1.3549e-25 | 1054.31 | 3.69e-27 | 0.001454634
1055.17 | 1.3387e-25 | 1055.17 | 3.52e-27 | 0.001387619
1056.03 | 1.3196e-25 | 1056.03 | 3.34e-27 | 0.001316661
1056.9 | 1.3038e-25 | 1056.9 | 3.18e-27 | 0.001253587
1057.76 | 1.2823e-25 | 1057.76 | 3.01e-27 | 0.001186572
1058.62 | 1.2611e-25 | 1058.62 | 2.86e-27 | 0.00112744
1059.48 | 1.2374e-25 | 1059.48 | 2.7e-27 | 0.001064367
1060.34 | 1.2058e-25 | 1060.34 | 2.54e-27 | 0.001001293
1061.21 | 1.1723e-25 | 1061.21 | 2.38e-27 | 0.0009382194
1062.07 | 1.145e-25 | 1062.07 | 2.24e-27 | 0.0008830301
1062.93 | 1.1107e-25 | 1062.93 | 2.09e-27 | 0.0008238986
1063.79 | 1.0798e-25 | 1063.79 | 1.96e-27 | 0.0007726513
1064.66 | 1.0426e-25 | 1064.66 | 1.83e-27 | 0.000721404
1065.52 | 1.0066e-25 | 1065.52 | 1.7e-27 | 0.0006701567
1066.38 | 9.719e-26 | 1066.38 | 1.58e-27 | 0.0006228516
1067.24 | 9.34e-26 | 1067.24 | 1.47e-27 | 0.0005794885
1068.1 | 8.936e-26 | 1068.1 | 1.35e-27 | 0.0005321833
1068.97 | 8.588e-26 | 1068.97 | 1.25e-27 | 0.0004927623
1069.83 | 8.197e-26 | 1069.83 | 1.15e-27 | 0.0004533413
1070.69 | 7.877e-26 | 1070.69 | 1.07e-27 | 0.0004218045
1071.55 | 7.466e-26 | 1071.55 | 9.78153e-28 | 0.0003855975
1072.41 | 7.094e-26 | 1072.41 | 8.96573e-28 | 0.0003534379
1073.28 | 6.786e-26 | 1073.28 | 8.27089e-28 | 0.0003260466
1074.14 | 6.432e-26 | 1074.14 | 7.56396e-28 | 0.0002981788
1075 | 6.097e-26 | 1075 | 6.91795e-28 | 0.0002727124
1075.86 | 5.805e-26 | 1075.86 | 6.35614e-28 | 0.0002505653
1076.72 | 5.49e-26 | 1076.72 | 5.80075e-28 | 0.0002286713
1077.59 | 5.24e-26 | 1077.59 | 5.3407e-28 | 0.0002105357
1078.45 | 4.955e-26 | 1078.45 | 4.87401e-28 | 0.0001921383
1079.31 | 4.675e-26 | 1079.31 | 4.43831e-28 | 0.0001749626
1080.17 | 4.472e-26 | 1080.17 | 4.09794e-28 | 0.0001615448
1081.03 | 4.19e-26 | 1081.03 | 3.70642e-28 | 0.0001461107
1081.9 | 4.046e-26 | 1081.9 | 3.45301e-28 | 0.0001361211
1082.76 | 3.817e-26 | 1082.76 | 3.14468e-28 | 0.0001239664
1083.62 | 3.618e-26 | 1083.62 | 2.87757e-28 | 0.0001134366
1084.48 | 3.453e-26 | 1084.48 | 2.65175e-28 | 0.0001045346
1085.34 | 3.287e-26 | 1085.34 | 2.43772e-28 | 9.609732e-05
1086.21 | 3.124e-26 | 1086.21 | 2.23559e-28 | 8.812916e-05
1087.07 | 2.988e-26 | 1087.07 | 2.06496e-28 | 8.140276e-05
1087.93 | 2.852e-26 | 1087.93 | 1.90321e-28 | 7.502641e-05
1088.79 | 2.727e-26 | 1088.79 | 1.75801e-28 | 6.930249e-05
1089.66 | 2.603e-26 | 1089.66 | 1.61982e-28 | 6.38549e-05
1090.52 | 2.473e-26 | 1090.52 | 1.48655e-28 | 5.860126e-05
1091.38 | 2.366e-26 | 1091.38 | 1.3734e-28 | 5.414078e-05
1092.24 | 2.247e-26 | 1092.24 | 1.26027e-28 | 4.968108e-05
1093.1 | 2.135e-26 | 1093.1 | 1.15662e-28 | 4.55951e-05
1093.97 | 2.047e-26 | 1093.97 | 1.07078e-28 | 4.22112e-05
1094.83 | 1.944e-26 | 1094.83 | 9.82641e-29 | 3.873668e-05
1095.69 | 1.856e-26 | 1095.69 | 9.06233e-29 | 3.57246e-05
1096.55 | 1.775e-26 | 1096.55 | 8.37643e-29 | 3.302071e-05
1097.41 | 1.69e-26 | 1097.41 | 7.70415e-29 | 3.037052e-05
1098.28 | 1.617e-26 | 1098.28 | 7.11996e-29 | 2.806758e-05
1099.14 | 1.55e-26 | 1099.14 | 6.59769e-29 | 2.600874e-05
1100 | 1.479e-26 | 1100 | 6.08251e-29 | 2.397785e-05
1100.86 | 1.424e-26 | 1100.86 | 5.66245e-29 | 2.232194e-05
1101.72 | 1.376e-26 | 1101.72 | 5.28491e-29 | 2.083364e-05
1102.59 | 1.331e-26 | 1102.59 | 4.93979e-29 | 1.947314e-05
1103.45 | 1.285e-26 | 1103.45 | 4.60979e-29 | 1.817225e-05
1104.31 | 1.234e-26 | 1104.31 | 4.28228e-29 | 1.688117e-05
1105.17 | 1.2e-26 | 1105.17 | 4.0255e-29 | 1.586892e-05
1106.03 | 1.155e-26 | 1106.03 | 3.74623e-29 | 1.476801e-05
1106.9 | 1.116e-26 | 1106.9 | 3.49542e-29 | 1.377929e-05
1107.76 | 1.077e-26 | 1107.76 | 3.26439e-29 | 1.286855e-05
1108.62 | 1.033e-26 | 1108.62 | 3.02624e-29 | 1.192974e-05
1109.48 | 9.92e-27 | 1109.48 | 2.81019e-29 | 1.107805e-05
1110.34 | 9.54e-27 | 1110.34 | 2.61271e-29 | 1.029956e-05
1111.21 | 9.16e-27 | 1111.21 | 2.42569e-29 | 9.562309e-06
1112.07 | 8.82e-27 | 1112.07 | 2.26018e-29 | 8.909852e-06
1112.93 | 8.52e-27 | 1112.93 | 2.11003e-29 | 8.317946e-06
1113.79 | 8.21e-27 | 1113.79 | 1.96679e-29 | 7.75328e-06
1114.66 | 7.92e-27 | 1114.66 | 1.83497e-29 | 7.233632e-06
1115.52 | 7.63e-27 | 1115.52 | 1.70986e-29 | 6.740436e-06
1116.38 | 7.4e-27 | 1116.38 | 1.60418e-29 | 6.323836e-06
1117.24 | 7.14e-27 | 1117.24 | 1.49828e-29 | 5.906367e-06
1118.1 | 6.91e-27 | 1118.1 | 1.40205e-29 | 5.527019e-06
1118.97 | 6.71e-27 | 1118.97 | 1.31754e-29 | 5.193872e-06
1119.83 | 6.51e-27 | 1119.83 | 1.23725e-29 | 4.877361e-06
1120.69 | 6.3e-27 | 1120.69 | 1.15758e-29 | 4.563294e-06
1121.55 | 6.14e-27 | 1121.55 | 1.09153e-29 | 4.302919e-06
1122.41 | 5.93e-27 | 1122.41 | 1.02002e-29 | 4.021019e-06
1123.28 | 5.79e-27 | 1123.28 | 9.63591e-30 | 3.798571e-06
1124.14 | 5.66e-27 | 1124.14 | 9.11227e-30 | 3.592147e-06
1125 | 5.5e-27 | 1125 | 8.57277e-30 | 3.37947e-06
1125.86 | 5.38e-27 | 1125.86 | 8.11892e-30 | 3.200558e-06
1126.72 | 5.23e-27 | 1126.72 | 7.64815e-30 | 3.014976e-06
1127.59 | 5.16e-27 | 1127.59 | 7.30076e-30 | 2.878031e-06
1128.45 | 5.04e-27 | 1128.45 | 6.90142e-30 | 2.720608e-06
1129.31 | 4.94e-27 | 1129.31 | 6.55226e-30 | 2.582965e-06
1130.17 | 4.85e-27 | 1130.17 | 6.22832e-30 | 2.455265e-06
1131.03 | 4.81e-27 | 1131.03 | 5.96988e-30 | 2.353385e-06
1131.9 | 4.7e-27 | 1131.9 | 5.64843e-30 | 2.226667e-06
1132.76 | 4.6e-27 | 1132.76 | 5.35229e-30 | 2.109925e-06
1133.62 | 4.53e-27 | 1133.62 | 5.10686e-30 | 2.013174e-06
1134.48 | 4.48e-27 | 1134.48 | 4.88982e-30 | 1.927615e-06
1135.34 | 4.44e-27 | 1135.34 | 4.69924e-30 | 1.852487e-06
1136.21 | 4.36e-27 | 1136.21 | 4.46141e-30 | 1.758732e-06
1137.07 | 4.31e-27 | 1137.07 | 4.26905e-30 | 1.682902e-06
1137.93 | 4.26e-27 | 1137.93 | 4.09244e-30 | 1.61328e-06
1138.79 | 4.19e-27 | 1138.79 | 3.89825e-30 | 1.536729e-06
1139.66 | 4.14e-27 | 1139.66 | 3.72636e-30 | 1.468968e-06
1140.52 | 4.09e-27 | 1140.52 | 3.57001e-30 | 1.407333e-06
1141.38 | 4.04e-27 | 1141.38 | 3.4196e-30 | 1.34804e-06
1142.24 | 3.99e-27 | 1142.24 | 3.26768e-30 | 1.288152e-06
1143.1 | 3.95e-27 | 1143.1 | 3.13574e-30 | 1.23614e-06
1143.97 | 3.92e-27 | 1143.97 | 3.01458e-30 | 1.188377e-06
1144.83 | 3.87e-27 | 1144.83 | 2.87885e-30 | 1.134871e-06
1145.69 | 3.83e-27 | 1145.69 | 2.76135e-30 | 1.088551e-06
1146.55 | 3.79e-27 | 1146.55 | 2.64824e-30 | 1.043962e-06
1147.41 | 3.73e-27 | 1147.41 | 2.52712e-30 | 9.962156e-07
1148.28 | 3.69e-27 | 1148.28 | 2.42187e-30 | 9.54725e-07
1149.14 | 3.67e-27 | 1149.14 | 2.33293e-30 | 9.19664e-07
1150 | 3.61e-27 | 1150 | 2.2246e-30 | 8.769592e-07
1150.86 | 3.56e-27 | 1150.86 | 2.126e-30 | 8.380901e-07
1151.72 | 3.51e-27 | 1151.72 | 2.03654e-30 | 8.028241e-07
1152.59 | 3.49e-27 | 1152.59 | 1.96019e-30 | 7.727262e-07
1153.45 | 3.45e-27 | 1153.45 | 1.87708e-30 | 7.399634e-07
1154.31 | 3.41e-27 | 1154.31 | 1.80202e-30 | 7.10374e-07
1155.17 | 3.34e-27 | 1155.17 | 1.71061e-30 | 6.743393e-07
1156.03 | 3.29e-27 | 1156.03 | 1.63217e-30 | 6.434175e-07
1156.9 | 3.27e-27 | 1156.9 | 1.57438e-30 | 6.206361e-07
1157.76 | 3.24e-27 | 1157.76 | 1.51027e-30 | 5.953633e-07
1158.62 | 3.16e-27 | 1158.62 | 1.42709e-30 | 5.625729e-07
1159.48 | 3.1e-27 | 1159.48 | 1.35985e-30 | 5.360663e-07
1160.34 | 3.07e-27 | 1160.34 | 1.30742e-30 | 5.153978e-07
1161.21 | 3.03e-27 | 1161.21 | 1.24857e-30 | 4.921986e-07
1162.07 | 3e-27 | 1162.07 | 1.20006e-30 | 4.730755e-07
1162.93 | 2.97e-27 | 1162.93 | 1.15329e-30 | 4.546383e-07
1163.79 | 2.92e-27 | 1163.79 | 1.09727e-30 | 4.325546e-07
1164.66 | 2.87e-27 | 1164.66 | 1.04667e-30 | 4.126076e-07
1165.52 | 2.83e-27 | 1165.52 | 1.0018e-30 | 3.949194e-07
1166.38 | 2.8e-27 | 1166.38 | 9.61978e-31 | 3.792212e-07
1167.24 | 2.74e-27 | 1167.24 | 9.13768e-31 | 3.602163e-07
1168.1 | 2.71e-27 | 1168.1 | 8.77031e-31 | 3.457343e-07
1168.97 | 2.67e-27 | 1168.97 | 8.35159e-31 | 3.292279e-07
1169.83 | 2.65e-27 | 1169.83 | 8.0424e-31 | 3.170393e-07
1170.69 | 2.6e-27 | 1170.69 | 7.65566e-31 | 3.017937e-07
1171.55 | 2.55e-27 | 1171.55 | 7.31261e-31 | 2.882703e-07
1172.41 | 2.51e-27 | 1172.41 | 6.98254e-31 | 2.752586e-07
1173.28 | 2.46e-27 | 1173.28 | 6.63575e-31 | 2.615878e-07
1174.14 | 2.43e-27 | 1174.14 | 6.35753e-31 | 2.506201e-07
1175 | 2.37e-27 | 1175 | 6.01213e-31 | 2.370041e-07
1175.86 | 2.35e-27 | 1175.86 | 5.78114e-31 | 2.278982e-07
1176.72 | 2.3e-27 | 1176.72 | 5.50933e-31 | 2.171832e-07
1177.59 | 2.29e-27 | 1177.59 | 5.31787e-31 | 2.096357e-07
1178.45 | 2.24e-27 | 1178.45 | 5.0415e-31 | 1.987409e-07
1179.31 | 2.2e-27 | 1179.31 | 4.79866e-31 | 1.891679e-07
1180.17 | 2.17e-27 | 1180.17 | 4.60927e-31 | 1.81702e-07
1181.03 | 2.15e-27 | 1181.03 | 4.42662e-31 | 1.745017e-07
1181.9 | 2.1e-27 | 1181.9 | 4.20734e-31 | 1.658575e-07
1182.76 | 2.06e-27 | 1182.76 | 3.99781e-31 | 1.575976e-07
1183.62 | 2.02e-27 | 1183.62 | 3.81628e-31 | 1.504415e-07
1184.48 | 2e-27 | 1184.48 | 3.66092e-31 | 1.443171e-07
1185.34 | 1.99e-27 | 1185.34 | 3.53002e-31 | 1.391569e-07
1186.21 | 1.95e-27 | 1186.21 | 3.36575e-31 | 1.326812e-07
1187.07 | 1.93e-27 | 1187.07 | 3.2266e-31 | 1.271957e-07
1187.93 | 1.89e-27 | 1187.93 | 3.07499e-31 | 1.212191e-07
1188.79 | 1.85e-27 | 1188.79 | 2.92912e-31 | 1.154688e-07
1189.66 | 1.82e-27 | 1189.66 | 2.78793e-31 | 1.099029e-07
1190.52 | 1.79e-27 | 1190.52 | 2.66912e-31 | 1.052193e-07
1191.38 | 1.8e-27 | 1191.38 | 2.60193e-31 | 1.025706e-07
1192.24 | 1.75e-27 | 1192.24 | 2.45968e-31 | 9.696301e-08
1193.1 | 1.72e-27 | 1193.1 | 2.35299e-31 | 9.275718e-08
1193.97 | 1.73e-27 | 1193.97 | 2.29336e-31 | 9.040651e-08
1194.83 | 1.69e-27 | 1194.83 | 2.17901e-31 | 8.589872e-08
1195.69 | 1.68e-27 | 1195.69 | 2.09681e-31 | 8.265831e-08
1196.55 | 1.63e-27 | 1196.55 | 1.97681e-31 | 7.79278e-08
1197.41 | 1.6e-27 | 1197.41 | 1.88798e-31 | 7.442603e-08
1198.28 | 1.58e-27 | 1198.28 | 1.81475e-31 | 7.153923e-08
1199.14 | 1.61e-27 | 1199.14 | 1.7948e-31 | 7.075278e-08